## PMMA_CustomSpecimenFracture1_02
Time | Displacement | Force
(s) | (mm) | (kN)
0 | 0.0007 | 0.0008
1 | 0.0328 | 0.0102
2 | 0.0661 | 0.0196
3 | 0.0995 | 0.0289
4 | 0.1328 | 0.038
5 | 0.1662 | 0.0471
6 | 0.1994 | 0.0555
7 | 0.2327 | 0.0623
8 | 0.266 | 0.0625
9 | 0.2994 | 0.0627
10 | 0.3327 | 0.0627
11 | 0.366 | 0.0627
12 | 0.3995 | 0.0629
13 | 0.4327 | 0.0635
14 | 0.466 | 0.0635
15 | 0.4994 | 0.0635
16 | 0.5327 | 0.0672
17 | 0.5661 | 0.0764
18 | 0.5992 | 0.0853
19 | 0.6326 | 0.0942
20 | 0.6661 | 0.103
21 | 0.6994 | 0.1116
22 | 0.7327 | 0.1201
23 | 0.766 | 0.1287
24 | 0.7994 | 0.1369
25 | 0.8327 | 0.1453
26 | 0.8661 | 0.1535
27 | 0.8993 | 0.1615
28 | 0.9328 | 0.1694
29 | 0.9661 | 0.1772
30 | 0.9994 | 0.185
31 | 1.0329 | 0.1927
32 | 1.0661 | 0.2001
33 | 1.0994 | 0.2075
34 | 1.1328 | 0.2146
35 | 1.166 | 0.2216
36 | 1.1995 | 0.2285
37 | 1.2327 | 0.235
38 | 1.266 | 0.2415
39 | 1.2995 | 0.2478
40 | 1.3327 | 0.2541
41 | 1.3661 | 0.26
42 | 1.3992 | 0.2655
43 | 1.4326 | 0.2711
44 | 1.466 | 0.2763
45 | 1.4992 | 0.2813
46 | 1.5326 | 0.2862
47 | 1.566 | 0.2907
48 | 1.5993 | 0.2941
48.365 | 1.6116 | 0.0264