## PMMA_CustomSpecimenFracture2_02
Time | Displacement | Force
(s) | (mm) | (kN)
0 | 0.0011 | 0.0003
1 | 0.033 | 0.0096
2 | 0.0664 | 0.0189
3 | 0.0997 | 0.0281
4 | 0.133 | 0.0371
5 | 0.1663 | 0.0456
6 | 0.1996 | 0.0537
7 | 0.233 | 0.0617
8 | 0.2663 | 0.0642
9 | 0.2996 | 0.0643
10 | 0.3331 | 0.0643
11 | 0.3664 | 0.0644
12 | 0.3997 | 0.0645
13 | 0.4331 | 0.0649
14 | 0.4664 | 0.0652
15 | 0.4997 | 0.0652
16 | 0.5331 | 0.0685
17 | 0.5664 | 0.077
18 | 0.5999 | 0.0853
19 | 0.633 | 0.0935
20 | 0.6664 | 0.1016
21 | 0.6997 | 0.1098
22 | 0.733 | 0.1181
23 | 0.7664 | 0.1265
24 | 0.7995 | 0.1347
25 | 0.8329 | 0.1429
26 | 0.8663 | 0.151
27 | 0.8996 | 0.1589
28 | 0.933 | 0.1669
29 | 0.9663 | 0.1745
30 | 0.9996 | 0.1822
31 | 1.033 | 0.1898
32 | 1.0663 | 0.1972
33 | 1.0995 | 0.2043
34 | 1.133 | 0.2115
35 | 1.1663 | 0.2185
36 | 1.1996 | 0.2251
37 | 1.2332 | 0.2318
38 | 1.2664 | 0.2382
39 | 1.2997 | 0.2445
40 | 1.3331 | 0.2506
41 | 1.3664 | 0.2564
42 | 1.3998 | 0.2619
43 | 1.433 | 0.2673
44 | 1.4664 | 0.2725
45 | 1.4998 | 0.2774
46 | 1.5331 | 0.2822
47 | 1.5664 | 0.2868
48 | 1.5998 | 0.2912
49 | 1.633 | 0.2952
50 | 1.6663 | 0.2988
51 | 1.6997 | 0.302
51.778 | 1.7259 | 0.0295