## PMMA_CustomSpecimenFracture3_02
Time | Displacement | Force
(s) | (mm) | (kN)
0 | 0.0011 | 0.0003
1 | 0.0332 | 0.0095
2 | 0.0664 | 0.0187
3 | 0.0998 | 0.0277
4 | 0.1331 | 0.0363
5 | 0.1664 | 0.0444
6 | 0.1998 | 0.0523
7 | 0.2332 | 0.0601
8 | 0.2665 | 0.0649
9 | 0.2998 | 0.0649
10 | 0.3332 | 0.0649
11 | 0.3664 | 0.0649
12 | 0.3999 | 0.065
13 | 0.4332 | 0.0655
14 | 0.4665 | 0.0657
15 | 0.5 | 0.0657
16 | 0.5332 | 0.0686
17 | 0.5665 | 0.0769
18 | 0.6 | 0.0851
19 | 0.6333 | 0.0932
20 | 0.6666 | 0.1013
21 | 0.6999 | 0.1093
22 | 0.7332 | 0.1174
23 | 0.7666 | 0.1254
24 | 0.7999 | 0.1335
25 | 0.8332 | 0.1414
26 | 0.8666 | 0.1494
27 | 0.8999 | 0.1571
28 | 0.9332 | 0.165
29 | 0.9666 | 0.1727
30 | 0.9997 | 0.1801
31 | 1.0332 | 0.1876
32 | 1.0664 | 0.1949
33 | 1.0998 | 0.202
34 | 1.1333 | 0.2092
35 | 1.1665 | 0.216
36 | 1.1998 | 0.2228
37 | 1.2332 | 0.2293
38 | 1.2665 | 0.2356
39 | 1.2999 | 0.2419
40 | 1.3331 | 0.2477
41 | 1.3665 | 0.2536
42 | 1.4 | 0.2591
43 | 1.4332 | 0.2644
44 | 1.4666 | 0.2697
45 | 1.4999 | 0.2748
46 | 1.5333 | 0.2795
47 | 1.5666 | 0.2841
48 | 1.5999 | 0.2886
49 | 1.6331 | 0.2927
50 | 1.6666 | 0.2967
51 | 1.6999 | 0.3003
52 | 1.7332 | 0.3036
53 | 1.7666 | 0.3068
54 | 1.7998 | 0.3096
55 | 1.8332 | 0.312
56 | 1.8665 | 0.3139
57 | 1.8998 | 0.3151
58 | 1.9332 | 0.3136
58.089 | 1.9365 | 0.0313